## user_input
folder name (string) | expDoc/expAna documentation_data key | \testName | Example (do not use cells) | Test1 | Test2 | Test3 | Test4 | Test5 | Test6 | Test7 | Test8 | Test9 | Test10 | Test11 | Test13 | Test14 | Test15 | Test16 | Test17 | Test18 | Test19 | Test20 | Test21
test number (int) | test_number | \testNumber | 0 | 1 | 2 | 3 | 4 | 5 | 6 | 7 | 8 | 9 | 10 | 11 | 1 | 2 | 3 | 4 | 5 | 6 | 1 | 1 | 2
time (HH:MM) | test_time | \testTime | 0:00 | 10:36 | 10:45 | 10:53 | 11:03 | 11:11 | 11:17 | 11:25 | 11:31 | 11:36 | 11:42 | 11:50 | 13:55 | 14:05 | 14:14 | 14:22 | 14:30 | 14:40 | 11:42 | 11:05 | 11:16
date (dd.mm.yyyy) | test_date | \testDate | 2020-01-01 | 2020-10-22 | 2020-10-22 | 2020-10-22 | 2020-10-22 | 2020-10-22 | 2020-10-22 | 2020-10-22 | 2020-10-22 | 2020-10-22 | 2020-10-22 | 2020-10-22 | 2020-12-17 | 2020-12-17 | 2020-12-17 | 2020-12-17 | 2020-12-17 | 2020-12-17 | 2020-12-18 | 2021-01-20 | 2021-01-20
tester (string) | tester | \tester | Lab Rat | Jonas Hund | Jonas Hund | Jonas Hund | Jonas Hund | Jonas Hund | Jonas Hund | Jonas Hund | Jonas Hund | Jonas Hund | Jonas Hund | Jonas Hund | Jonas Hund | Jonas Hund | Jonas Hund | Jonas Hund | Jonas Hund | Jonas Hund | Jonas Hund | Jonas Hund | Jonas Hund
DIC image acquisition (1: yes, 0: no) | dic | \dic | 1 | 1 | 1 | 1 | 1 | 1 | 0 | 0 | 1 | 1 | 1 | 1 | 1 | 1 | 1 | 1 | 1 | 1 | 1 | 1 | 1
WaveMatrix method (string) | testing_method | \waveMatrixMethod | Test | simple_tension_crosshead_speed_1_mm_per_s | simple_tension_crosshead_speed_1_mm_per_s | simple_tension_crosshead_speed_1_e-1_mm_per_s | simple_tension_crosshead_speed_1_mm_per_s | simple_tension_crosshead_speed_1e-1_mm_per_s | simple_tension_crosshead_speed_1e-1_mm_per_s | simple_tension_crosshead_speed_1e-1_mm_per_s | simple_tension_crosshead_speed_1e-1_mm_per_s | simple_tension_crosshead_speed_1e-1_mm_per_s | simple_tension_crosshead_speed_1e-1_mm_per_s | simple_tension_crosshead_speed_1e-1_mm_per_s | simple_tension_crosshead_speed_1_e-1_mm_per_s | simple_tension_crosshead_speed_1_e-1_mm_per_s | simple_tension_crosshead_speed_1_e-1_mm_per_s | simple_tension_crosshead_speed_1_e-1_mm_per_s | simple_tension_crosshead_speed_1_e-1_mm_per_s | simple_tension_crosshead_speed_1_e-1_mm_per_s | simple_tension_crosshead_speed_1_e-1_mm_per_s | simple_tension_crosshead_speed_1_e-1_mm_per_s | simple_tension_crosshead_speed_1_e-1_mm_per_s
crosshead speed [mm/s] (float) | crosshead_speed | \crossheadSpeed | 0 | 1 | 1 | 0.1 | 1 | 1 | 1 | 1 | 1 | 1 | 1 | 1 | 0.1 | 0.1 | 0.1 | 0.1 | 0.1 | 0.1 | 0.1 | 0.1 | 0.1
testing machine (string) | testing_machine | \testingMachine | Instron 1342 | Instron 1342 | Instron 1342 | Instron 1342 | Instron 1342 | Instron 1342 | Instron 1342 | Instron 1342 | Instron 1342 | Instron 1342 | Instron 1342 | Instron 1342 | Instron 1342 | Instron 1342 | Instron 1342 | Instron 1342 | Instron 1342 | Instron 1342 | Instron 1342 | Instron 1342 | Instron 1342
load cell (serial number, int) | load_cell | \loadCell | 102045 | 102045 | 102045 | 102045 | 102045 | 102045 | 102045 | 102045 | 102045 | 102045 | 102045 | 102045 | 102045 | 102045 | 102045 | 102045 | 102045 | 102045 | 102045 | 102045 | 102045
clamping length [mm] (float) | clamping_length | \clampingLength | 0 | 10 | 10 | 10 | 10 | 10 | 10 | 10 | 10 | 10 | 10 | 10 | 10 | 10 | 10 | 10 | 10 | 10 | 10 | 10 | 10
clamping torque [Nm] (float) | clamping_torque | \clampingTorque | 0 | 40 | 40 | 40 | 30 | 30 | 30 | 30 | 30 | 30 | 30 | 30 | 40 | 30 | 30 | 30 | 30 | 30 | 40 | 40 | 40
material (string) | material | \material | Bayblend T45 | Bayblend T45 | Bayblend T45 | Bayblend T45 | Bayblend T45 | Bayblend T45 | Bayblend T45 | Bayblend T45 | Bayblend T45 | Bayblend T45 | Bayblend T45 | Bayblend T45 | Bayblend T45 | Bayblend T45 | Bayblend T45 | Bayblend T45 | Bayblend T45 | Bayblend T45 | Bayblend T45 | Bayblend T45 | Bayblend T45
specimen type (1: simple tension, 2: SENT, or arbitrary string) | specimen_type | \specimenType | 2 | 1 | 1 | 1 | 1 | 1 | 1 | 1 | 1 | 1 | 1 | 1 | 1 | 1 | 1 | 1 | 1 | 1 | 1 | 1 | 1
specimen thickness [mm] (float) | specimen_thickness | \specimenThickness | 3 | 3.2 | 3.24 | 3.22 | 3.18 | 3.19 | 3 | 3 | 3.18 | 3.16 | 3.19 | 3.22 | 3.22 | 3.2 | 3.23 | 3.23 | 3.19 | 3.19 | 3.2 | 3.19 | 3.22
specimen length [mm] (float) | specimen_length | \specimenLength | 80
specimen width [mm] (float) | specimen_width | \specimenWidth | 20 | 12 | 12 | 12 | 12 | 12 | 12 | 12 | 12 | 12 | 12 | 12 | 12 | 12 | 12 | 12 | 12 | 12 | 12 | 12 | 12
notch radius [mm] (float) | notch_radius | \notchRadius | 1
notch depth [mm] (float) | notch_depth | \notchDepth | 4
specimen orientation (string) | specimen_orientation | \specimenOrientation | parallel to flow | perpendicular to flow | perpendicular to flow | perpendicular to flow | perpendicular to flow | perpendicular to flow |  |  | parallel to flow | parallel to flow | parallel to flow | parallel to flow | parallel to flow | perpendicular to flow | perpendicular to flow | perpendicular to flow | parallel to flow | parallel to flow | parallel to flow | perpendicular to flow | perpendicular to flow
specimen position (int) | specimen_position | \specimenPosition | 1 | 7 | 5 | 6 | 9 | 8 |  |  | 4 | 3 | 2 | 1 | 39 | 48 | 47 | 46 | 37 | 38 | 69 | 76 | 77
remark (string) | remark | \remark | outlier
Plaque number | Specimens from the same plaque | plaque thickness
1 | Test8, Test9, Test10, Test11
2 | Test1, Test2, Test3, Test4, Test5