## user_input
folder name (string) | expDoc/expAna documentation_data key | \testName | Example (do not use cells) | Test8
test number (int) | test_number | \testNumber | 0 | 8
time (HH:MM) | test_time | \testTime | 0:00 | 12:45
date (dd.mm.yyyy) | test_date | \testDate | 2020-01-01 | 2020-10-22
tester (string) | tester | \tester | Lab Rat | Jonas Hund
DIC image acquisition (1: yes, 0: no) | dic | \dic | 1 | 1
WaveMatrix method (string) | testing_method | \waveMatrixMethod | Test | simple_tension_crosshead_speed_1_mm_per_s
crosshead speed [mm/s] (float) | crosshead_speed | \crossheadSpeed | 0 | 1
testing machine (string) | testing_machine | \testingMachine | Instron 1342 | Instron 1342
load cell (serial number, int) | load_cell | \loadCell | 102045 | 102045
clamping length [mm] (float) | clamping_length | \clampingLength | 0 | 10
clamping torque [Nm] (float) | clamping_torque | \clampingTorque | 0 | 30
material (string) | material | \material | Bayblend T45 | Bayblend T65
specimen type (1: simple tension, 2: SENT) | specimen_type | \specimenType | 2 | 1
specimen thickness [mm] (float) | specimen_thickness | \specimenThickness | 3 | 3.2
specimen length [mm] (float) | specimen_length | \specimenLength | 80
specimen width [mm] (float) | specimen_width | \specimenWidth | 20 | 12
notch radius [mm] (float) | notch_radius | \notchRadius | 1
notch depth [mm] (float) | notch_depth | \notchDepth | 4
specimen orientation (string) | specimen_orientation | \specimenOrientation | parallel to flow | parallel to flow
specimen position (int) | specimen_position | \specimenPosition | 1 | 3
remark (string) | remark | \remark | outlier
Plaque number | Specimens from the same plaque | plaque thickness
1 | Test6, Test7, Test8, Test9
2 | Test1, Test2, Test3, Test4, Test5